## MaterialParameters
Material	Young’s Modulus [Mpa]	Density [kg/m3]	E/ρ [m^2/s^2]			Natural Frequencies [Hz]
Steelfill	3450	2950	1.17E+06		Material	f1	f2	f3	f4	f5	f6
Flex	115	1070	1.07E+05		Steelfill	199	903	1092	1217	3311	3391
PLA	3250	1200	2.71E+06		Flex	60	273	331	369	1003	1027
					PLA	302	1374	1662	1852	5038	5161
					Laminate	154	710	788	858	2109	2127
Natural Frequency Profiles for Samples
Sample
Frequency [Hz]

## Laminate
Parameters
E	3.80E+09
rho	2.95E+03
w	2.00E-02
h	4.00E-03
L	6.00E-02
I	1.06666666666667E-10	2.66666666666667E-09

Analytic Solutions
		Frequency [Hz]
n	alpha	In-Plane	Out of Plane
1	1.8751	203.712020887482	1018.56010443741
2	4.69409	1276.64636698051	6383.23183490255
3	7.8539	3573.86813336148	17869.3406668074
4	10.99557	7004.92169556555	35024.6084778278
5	14.1372	11579.6276223205	57898.1381116025
6	17.279	17298.3626965459	86491.8134827294

Solutions from Elmer
n	f [Hz]	Mode Type
1	154.23	In-Plane Bending
2	709.64	Torsional
3	787.58	Unique
4	857.98	In-Plane Bending
5	2108.53	In-Plane Bending
6	2127.11	Torsional

## Steelfill
Parameters
E	3.45E+09
rho	2.95E+03
w	2.00E-02
h	4.00E-03
L	6.00E-02
I	1.06666666666667E-10	2.66666666666667E-09

Analytic Solutions
		Frequency [Hz]
n	alpha	In-Plane	Out of Plane
1	1.8751	194.103964760962	970.519823804809
2	4.69409	1216.43347480935	6082.16737404675
3	7.8539	3405.30701721073	17026.5350860536
4	10.99557	6674.53529755299	33372.676487765
5	14.1372	11033.4756984686	55167.3784923429
6	17.279	16482.4872319501	82412.4361597505

Solutions from Elmer
n	f [Hz]	Mode Type
1	198.74	In-Plane Bending
2	902.68	Out-Of-Plane Bending
3	1092.24	Torsional
4	1216.99	In-Plane Bending
5	3310.83	In-Plane Bending
6	3391.18	Torsional

## Flex
Parameters
E	1.15E+08
rho	1.07E+03
w	2.00E-02
h	4.00E-03
L	6.00E-02
I	1.06666666666667E-10	2.66666666666667E-09

Analytic Solutions
		Frequency [Hz]
n	alpha	In-Plane	Out of Plane
1	1.8751	58.7878252191563	293.939126095781
2	4.69409	368.418432853183	1842.09216426591
3	7.8539	1031.35757165952	5156.7878582976
4	10.99557	2021.50128656491	10107.5064328246
5	14.1372	3341.68362671092	16708.4181335546
6	17.279	4992.01332524114	24960.0666262057

Solutions from Elmer
n	f [Hz]	Mode Type
1	60.18	In-Plane Bending
2	273.33	Out-Of-Plane Bending
3	330.73	Torsional
4	368.50	In-Plane Bending
5	1002.51	In-Plane Bending
6	1026.84	Torsional

## Generic_PLA
Parameters
E	3.25E+09
rho	1.20E+03
w	2.00E-02
h	4.00E-03
L	6.00E-02
I	1.06666666666667E-10	2.66666666666667E-09

Analytic Solutions
		Frequency [Hz]
n	alpha	In-Plane	Out of Plane
1	1.8751	295.38397075486	1476.9198537743
2	4.69409	1851.1468861072	9255.73443053602
3	7.8539	5182.13581892477	25910.6790946238
4	10.99557	10157.1894297091	50785.9471485456
5	14.1372	16790.5476173785	83952.7380868927
6	17.279	25082.7567200156	125413.783600078

Solutions from Elmer
n	f [Hz]	Mode Type
1	302.45	In-Plane Bending
2	1373.69	Out-Of-Plane Bending
3	1662.16	Torsional
4	1852.00	In-Plane Bending
5	5038.36	In-Plane Bending
6	5160.63	Torsional